## Sheet1
表2 実験条件 |  |  |  |  | 表3 各工作物の実験結果 |  |  |  |  | 表6 各材料の引張強さと様々な要素との関係
実験 | ① | ② | ③ | ④ | 工作物 | 実験条件 | 切削量 [mm] | Ra [μm] | Rz [μm] | 工作物 | 引張強さ [N/mm2] | 振動振幅 [mm] | 振動周期 [s-1] | Ra [μm] | Rz [μm]
切込量 [mm] | 0.25 | 0.25 | 0.25 | 0.5 | SS400 | ① | 0.24 | 5.709 | 18.375 | SS400 | 450 | 1.779298 | 150 | 5.709 | 18.375
送り速度 [mm/s] | 4 | 2 | 1 | 1 |  | ② | 0.22 | 5.709 | 14.921 | A5056 | 225 | 0.002685333 | 150 | 3.32 | 16.276
工具回転数 [rpm] | 1200 | 1200 | 1200 | 1200 |  | ③ | 0.22 | 2.18 | 14.921 | MC901 | 96 | 0.14548 | 150 | 8.89 | 10.773
[6 empty] | ④ | 0.38 | 3.053 | 18.654 | POM | 61 | 0.1790489 | 150 | 9.596 | 38.029
[5 empty] | A5056 | ① | 0.18 | 3.32 | 16.276
工作物 | ① | ② | ③ | ④ |  | ② | 0.13 | 1.449 | 10.288
A5056 | 0.002685333 | 0.08711765 | 0.06881640625 | 0.104626 |  | ③ | 0.08 | 1.809 | 13.561
SS400 | 1.779298 | 1.416306 | 0.2851953125 | 0.6826222 |  | ④ | 0.22 | 2.035 | 14.285
MC901 | 0.14548 | 0.206546875 | 0.2797618 | 0.3426686 | MC901 | ① | 0.29 | 8.89 | 10.773
POM | 0.2055408 | 0.2234793 | 0.2681746 | 0.1541556 |  | ② | 0.48 | 6.729 | 34.468
[6 empty] | ③ | 0.49 | 7.181 | 12.573
[6 empty] | ④ | 0.61 | 10.781 | 47.393
[5 empty] | POM | ① | 0.46 | 9.596 | 38.029
[6 empty] | ② | 0.6 | 8.205 | 53.517
[6 empty] | ③ | 0.58 | 7.769 | 63.425
[6 empty] | ④ | 0.67 | 8.153 | 23.046

## 考察1
表4 切込量・送り速度と振動振幅の関係
工作物 | 条件①の振動振幅 [mm] | 条件②の振動振幅 [mm] | 条件③の振動振幅 [mm] | 条件④の振動振幅 [mm]
SS400 | 1.779298 | 1.416306 | 0.2851953125 | 0.6826222
A5056 | 0.002685333 | 0.08711765 | 0.06881640625 | 0.104626
MC901 | 0.14548 | 0.206546875 | 0.2797618 | 0.3426686
POM | 0.1790489 | 0.2234793 | 0.2681746 | 0.1541556

## 考察2
工作物 | Ra(条件①） [mm] | Ra(条件②） [mm] | Ra(条件③）[mm] | Ra(条件④） [mm] | Ra(条件③）[mm] | Ra(条件④） [mm]
A5056 | 0.002685333 | 0.08711765
SS400 | 1.779298 | 1.416306 | 0.2851953125 | 0.6826222
MC901 | 0.14548 | 0.206546875 | 0.2797618 | 0.3426686
POM | 0.2055408 | 0.2234793 | 0.2681746 | 0.1541556
工作物 | Rz(条件①） [mm] | Rz(条件②） [mm] | Rz(条件③） [mm] | Rz(条件④） [mm]
A5056 | 0.08711765 | 0.104626
SS400 | 1.416306 | 0.6826222
MC901 | 0.206546875 | 0.3426686
POM | 0.2234793 | 0.1541556

## A5056_5
amax | 0.06042
ω | 150
振幅 | 0.002685333
0.02949
-0.03093

## A5056_6
| amax | 2.5177
| ω | 170
0.9771 |  | 0.08711765
-1.5406

## A5056_7
| amax | 2.51785
1.21438 | omega | 160
-1.30347 |  | 0.09835352

## A5056_8
1.691 | amax | 3.777
-2.086 | omega | 190
0.104626

## SS400_5
20.5211 | amax | 40.0342
-19.5131 | omega | 150
1.779298

## SS400_6
11.0486 | amax | 20.3948
-9.3462 | omega | 120
1.416306

## SS400_7
6.948598 | amax | 12.841198
-5.8926 | omega | 130
0.7598342

## SS400_8
7.6907 | amax | 15.359
-7.6683 | omega | 150
0.6826222

## MC901_5
1.7291 | amax | 3.2733
-1.5442 | omega | 150
0.14548

## MC901_6
2.2268 | amax | 5.2876
-3.0608 | omega | 160
0.206546875

## MC901_7
2.98702 | amax | 6.29464
-3.30762 | omega | 150
0.2797618

## MC901_8
3.2318 | amax | 5.7911
-2.5593 | omega | 130
0.3426686

## POM_5
1.7335 | amax | 4.0286
-2.2951 | omega | 150
0.1790489

## POM_6
1.98425 | amax | 3.7768
-1.79255 | omega | 130
0.2234793

## POM_7
2.24348 | amax | 4.53215
-2.28867 | omega | 130
0.2681746

## POM_8
1.97327 | amax | 3.525
-1.55173 | omega | 140
0.1798469