## 表①
引張試験
表１ 引張試験による直径、標点間距離の変化
試験片 | 直径[mm] | 標点距離[mm] | 破断後直径[mm] | 破断後標点距離[mm] | 伸び | 絞り
Ａ | 7.036 | 34 | 5.73 | 42.5 | 25 | 18.56168
Ｂ | 7.48 | 28.65 | 6.612 | 35.4 | 23.56021 | 11.60428
Ｃ | 7.013 | 29.59 | 7.01 | 30.42 | 2.805002 | 0.0427777

## 表②
表2 各試験片の縦ひずみ・横ひずみと荷重
試験片Ａ | 縦ひずみ(E-6) | 横ひずみ(E-6) | 荷重[N] | 試験片Ｂ | 縦ひずみ(E-6) | 横ひずみ(E-6) | 荷重[N] | 試験片Ｃ | 縦ひずみ(E-6) | 横ひずみ(E-6) | 荷重[N]
| 50 | -10 | 559.25 |  | 50 | -17 | 175.3 |  | 50 | -20 | 121.1
| 100 | -18 | 1012.5 |  | 100 | -33 | 338.5 |  | 100 | -39 | 424
| 150 | -29 | 1459.25 |  | 150 | -50 | 501.3 |  | 150 | -54 | 778.5
| 200 | -40 | 1906 |  | 215 | -72 | 703 |  | 200 | -69 | 1043.75
| 250 | -51 | 2347 |  | 250 | -83 | 800.75 |  | 250 | -82 | 1282.5
表3 各試験片のヤング率とポアソン比
| ヤング率 | ポアソン比 |  |  |  | ヤング率 | ポアソン比 |  |  | 直径 | 面積
試験片A | 256967978173.4 | 0.1954667 |  |  | 試験片A | 287669915313.0 | 0.2 |  | 試験片A | 0.007036 | 3.888137e-05
試験片B | 76033214175.9 | 0.3340434 |  |  |  | 260407500450.9 | 0.18 |  | 試験片B | 0.00748 | 4.394334e-05
試験片C | 114947646260.9 | 0.3646 |  |  |  | 250205527593.8 | 0.1933333 |  | 試験片C | 0.007013 | 3.862759e-05
[6 empty] | 245104541165.2 | 0.2
[6 empty] | 241452406344.0 | 0.204
[5 empty] | 試験片B | 79784556390.0 | 0.34
[6 empty] | 77031010661.7 | 0.33
[6 empty] | 76052477882.3 | 0.3333333
[6 empty] | 74408712164.1 | 0.3348837
[6 empty] | 72889313781.3 | 0.332
[5 empty] | 試験片C | 62701304965.8 | 0.4
[6 empty] | 109766116042.5 | 0.39
[6 empty] | 134359939212.4 | 0.36
[6 empty] | 135104225966.3 | 0.345
[6 empty] | 132806645117.5 | 0.328

## 表③
表１ 各試験片の中心からの距離とビッカース硬さ | [6 empty] | 表4 ビッカース硬さと引張強さ
| 試験片Ａ |  | 試験片Ｂ |  | 試験片Ｃ |  | 試験片 | 平均ビッカース硬さ | 引張強さ
| 中心からの距離[mm] | ビッカース硬さ | 中心からの距離[mm] | ビッカース硬さ | 中心からの距離[mm] | ビッカース硬さ | A | 213.0833 | 25825.08
| 0 | 203.5 | 0 | 197 | 0.175 | 219.75 | B | 199.9333 | 25162.85
| 2.875 | 218.5 | 3.605 | 200.8 | 2.41 | 216.75 | C | 216.0833 | 14317.62
| 5.125 | 217.25 | 7.21 | 202 | 5.285 | 211.75
平均 |  | 213.0833 |  | 199.9333 |  | 216.0833

## Sheet1
表５ 各試験片の降伏強さ（0.2%耐力）、引張強さ、伸び、絞り
試験片 | 降伏強さ（0.2%耐力）[N/m^2] | 引張強さ[N/m^2] | 伸び[%] | 絞り[%]
A | 16699.28 | 25825.08 | 25 | 18.56168
B | 22954.90662 | 25162.85 | 23.56021 | 11.60428
C | 7710.979 | 14317.62 | 2.805002 | 0.0427777

## A班
|  |  |  | 降伏強さ | 引張強さ
ひずみ | 公称応力 | 真応力 |  | 16699.28 | 25825.08
0 | 0.3258387 | 0.3258387
0.01610417 | 184.4327 | 187.4028
0.03277083 | 518.7194 | 535.7183
0.04945833 | 871.9285 | 915.0526
0.066125 | 1239.308 | 1321.257
0.08279166 | 1617.424 | 1751.333
0.09945833 | 1995.834 | 2194.336
0.1161042 | 2368.339 | 2643.313
0.1327917 | 2731.101 | 3093.769
0.1494583 | 3085.399 | 3546.537
0.1661458 | 3430.366 | 4000.307
0.1827917 | 3757.517 | 4444.36
0.1994167 | 4076.115 | 4888.96
0.2161042 | 4395.66 | 5345.581
0.2327917 | 4713.599 | 5810.886
0.2494792 | 5031.141 | 6286.306
0.266125 | 5347.332 | 6770.391
0.2827708 | 5662.298 | 7263.431
0.2994375 | 5978.163 | 7768.249
0.316125 | 6292.407 | 8281.594
0.3328125 | 6606.635 | 8805.406
0.3494583 | 6919.098 | 9337.034
0.3661042 | 7230.258 | 9877.286
0.3827708 | 7540.544 | 10426.84
0.3994583 | 7849.511 | 10985.06
0.416125 | 8156.252 | 11550.27
0.4327917 | 8459.465 | 12120.65
0.4494167 | 8760.627 | 12697.8
0.4661041 | 9060.16 | 13283.14
0.4828125 | 9355.831 | 13872.94
0.4994792 | 9648.617 | 14467.9
0.516125 | 9937.668 | 15066.75
0.5327708 | 10222.49 | 15668.73
0.5494583 | 10506.23 | 16278.97
0.566125 | 10784.28 | 16889.53
0.5827917 | 11057.92 | 17502.38
0.5994583 | 11325.5 | 18114.66
0.6161042 | 11585.87 | 18723.97
0.6327916 | 11840.22 | 19332.61
0.6494583 | 12085.57 | 19934.64
0.666125 | 12324.83 | 20534.71
0.6827917 | 12555.12 | 21127.65
0.6994166 | 12777.41 | 21714.14
0.716125 | 12992.13 | 22296.12
0.7327917 | 13196.99 | 22867.63
0.7494583 | 13393.54 | 23431.44
0.766125 | 13581.26 | 23986.2
0.78275 | 13758.75 | 24528.41
0.7994375 | 13931.89 | 25069.57
0.816125 | 14099.9 | 25607.18
0.8327917 | 14263.64 | 26142.28
0.8494791 | 14418.98 | 26667.6
0.8661042 | 14567.72 | 27184.88
0.8827916 | 14713.84 | 27703.09
0.8994583 | 14855.72 | 28217.82
0.916125 | 14995.86 | 28733.94
0.9327917 | 15136 | 29254.74
0.9494166 | 15273.46 | 29774.34
0.966125 | 15412.58 | 30303.06
0.9828125 | 15550.63 | 30833.98
0.9994583 | 15686.2 | 31363.9
1.016125 | 15819.11 | 31893.3
1.032771 | 15950.58 | 32423.88
1.049458 | 16086.73 | 32969.08
1.066125 | 16223.23 | 33519.22
1.082792 | 16353.72 | 34061.4
1.099479 | 16478.19 | 34595.61
1.116104 | 16593.05 | 35112.62
1.132792 | 16699.28 | 35616.09
1.149479 | 15968.89 | 34324.79
1.166125 | 15696.18 | 33999.89
1.182792 | 15704.32 | 34279.26
1.199417 | 15765.94 | 34675.88
1.216104 | 15712.62 | 34820.8 | 16699.28
1.232792 | 15688.64 | 35029.47
1.249479 | 15650.69 | 35205.9
1.266125 | 15555.27 | 35250.19
1.282771 | 15555.48 | 35509.6
1.299458 | 15515.11 | 35676.34
1.316125 | 15476.51 | 35845.53
1.332792 | 15502.76 | 36164.71
1.349458 | 15535.86 | 36500.85
1.366104 | 15511.13 | 36700.95
1.382792 | 15521.64 | 36984.84
1.399458 | 15516.82 | 37231.96
1.416146 | 15541.04 | 37549.42
1.432792 | 15526.66 | 37773.13
1.449417 | 15576.24 | 38152.71
1.466125 | 15681.58 | 38672.74
1.482792 | 15774.67 | 39165.22
1.499479 | 15941.11 | 39844.47
1.516146 | 16121.36 | 40563.7
1.53275 | 16257.08 | 41175.11937
1.549438 | 16386.26 | 41775.75
1.566125 | 16506.81 | 42358.54
1.582792 | 16608.05 | 42895.14
1.599479 | 16699.94 | 43411.14
1.616104 | 16779.74 | 43897.54
1.632792 | 16856.08 | 44378.55
1.649458 | 16926.81 | 44846.87
1.666146 | 16992.81 | 45305.31
1.682792 | 17053.45 | 45750.86
1.699417 | 17116.17 | 46203.68
1.716125 | 17179.74 | 46662.32
1.732792 | 17240.25 | 47114.02
1.749458 | 17302.97 | 47573.79
1.766125 | 17363.49 | 48029.58
1.782771 | 17422.26 | 48482.16
1.799458 | 17482.07 | 48940.32
1.816125 | 17539.62 | 49393.76
1.832792 | 17596.44 | 49847.05
1.849479 | 17652.19 | 50299.54
1.866083 | 17708.11 | 50752.91
1.882792 | 17767.38 | 51219.66
1.899458 | 17826.44 | 51687.01
1.916146 | 17885.92 | 52157.95
1.932792 | 17942.91 | 52622.82
1.949417 | 17999.62 | 53088.39
1.966125 | 18058.12 | 53562.64
1.982792 | 18115.25 | 54034.02
1.999479 | 18169.73 | 54499.72
2.016125 | 18222.49 | 54961.31
2.032771 | 18274.13 | 55421.25
2.049438 | 18326.66 | 55886.01
2.066125 | 18380.82 | 56357.89
2.082792 | 18435.54 | 56832.94
2.099479 | 18491.23 | 57313.18
2.116104 | 18545.33 | 57789.18
2.132792 | 18600.69 | 58272.09
2.149458 | 18654.97 | 58753.04
2.166146 | 18709.79 | 59237.93
2.182792 | 18763.85 | 59721.43
2.199417 | 18816.91 | 60203.14
2.216104 | 18870.85 | 60690.62
2.232792 | 18923.76 | 61176.58
2.249479 | 18976.86 | 61664.91
2.266125 | 19029.96 | 62154.23
2.282771 | 19081.4 | 62639.87
2.299438 | 19135.08 | 63135.01
2.316125 | 19187.91 | 63629.51
2.332813 | 19241.33 | 64127.75
2.349479 | 19293.33 | 64622.6
2.366104 | 19344.86 | 65116.81
2.382792 | 19398.62 | 65621.5
2.399458 | 19452.84 | 66129.11
2.416125 | 19506.98 | 66638.28
2.432792 | 19559.35 | 67143.18
2.449417 | 19611.95 | 67649.79
2.466125 | 19665.11 | 68161.73
2.482812 | 19716.6 | 68669.21
2.499458 | 19768.12 | 69177.71
2.516125 | 19820.72 | 69692.12911
2.532771 | 19870.3 | 70197.22
2.549438 | 19920.74 | 70707.43
2.566125 | 19971.25 | 71219.97
2.582792 | 20021.61 | 71733.26
2.599479 | 20070.82 | 72244.5
2.616104 | 20118.42 | 72750.3
2.632771 | 20167.37 | 73263.44
2.649458 | 20216.85 | 73780.54
2.666125 | 20267.46 | 74303.04
2.682792 | 20316.66 | 74822.03
2.699417 | 20365.48 | 75340.4
2.716125 | 20415.54 | 75866.7
2.732792 | 20464.18 | 76388.53
2.749479 | 20508.55 | 76896.38
2.766125 | 20561.2 | 77436.04935
2.782771 | 20609.72 | 77961.85
2.799458 | 20659.86 | 78496.27
2.816104 | 20710.23 | 79032.39
2.832792 | 20759.84 | 79568.15
2.849479 | 20808.06 | 80100.19
2.866104 | 20854.7 | 80626.44
2.882792 | 20902.82 | 81161.3
2.899458 | 20949.38 | 81691.23
2.916146 | 20995.96 | 82223.24
2.932792 | 21040.48 | 82747.83
2.949417 | 21084.63 | 83272
2.966104 | 21130.19 | 83804.53
2.982792 | 21175.35 | 84337.01
2.999458 | 21221.08 | 84872.82
3.016125 | 21267.2 | 85411.7336
3.032771 | 21312.85 | 85949.84
3.049458 | 21359.95 | 86496.22
3.066125 | 21407.49 | 87045.53
3.082792 | 21455.65 | 87598.96
3.099479 | 21501.98 | 88146.92
3.116104 | 21547.44 | 88691.5
3.132792 | 21594.43 | 89245.29
3.149458 | 21640.29 | 89795.47
3.166146 | 21687.05 | 90351.42
3.182792 | 21733.43 | 90906.42
3.199417 | 21778.74 | 91458.01
3.216125 | 21825.07 | 92017.22
3.232812 | 21870.39 | 92573.25
3.249458 | 21915.83 | 93130.4
3.266125 | 21960.78 | 93687.43
3.282771 | 22004.74 | 94241.26
3.299458 | 22049.45 | 94800.68
3.316125 | 22094.12 | 95360.98
3.332792 | 22138.74 | 95922.56
3.349479 | 22182.46 | 96482.14
3.366104 | 22224.89 | 97036.18
3.382792 | 22268.38 | 97597.68
3.399458 | 22311.01 | 98156.35
3.416146 | 22354.52 | 98720.82
3.432792 | 22396.73 | 99280.05
3.449417 | 22437.9 | 99835.57
3.466125 | 22480.16 | 100399.2
3.482812 | 22521.87 | 100961.3
3.499479 | 22562.67 | 101520.3
3.516125 | 22603.06 | 102078.2
3.532771 | 22642.51 | 102633.3
3.549438 | 22682.75 | 103193.8
3.566125 | 22722.68 | 103754.6
3.582792 | 22763.13 | 104318.7
3.5995 | 22802.35 | 104879.4
3.616104 | 22840.19 | 105432.7
3.632771 | 22878.8 | 105992.2
3.649458 | 22916.89 | 106551.1
3.666146 | 22955.12 | 107111.9
3.682792 | 22992.21 | 107667.7
3.699417 | 23027.93 | 108217.8
3.716104 | 23065.43 | 108779
3.732771 | 23102.21 | 109337.5
3.749458 | 23138.9 | 109897.2
3.766146 | 23174.33 | 110452.2
3.782771 | 23209.01 | 111003.4
3.799458 | 23244.03 | 111558.7
3.816104 | 23279.11 | 112114.6
3.832792 | 23313.9 | 112671.2
3.849479 | 23347.86 | 113225
3.866104 | 23380.32 | 113771.1
3.882792 | 23413.71 | 114324.3
3.899458 | 23446.57 | 114875.5
3.916146 | 23480.04 | 115431.3
3.932792 | 23512.79 | 115983.7
3.949417 | 23541.93 | 116518.8
3.966104 | 23576.86 | 117085.1
3.982812 | 23609.1 | 117639.7
3.999479 | 23640.56 | 118190.5
4.016125 | 23672.05 | 118742
4.032771 | 23702.22 | 119287.8
4.049438 | 23733.69 | 119841.8
4.066125 | 23765.01 | 120396.5
4.082812 | 23795.95 | 120950.3
4.099479 | 23825.67 | 121498.5
4.116104 | 23853.94 | 122039.2
4.132771 | 23883.36 | 122587.8
4.149458 | 23912.22 | 123135
4.166125 | 23941.58 | 123685.2
4.182792 | 23970.22 | 124232.7
4.199417 | 23998.11 | 124776.2
4.216104 | 24026.52 | 125324.8
4.232791 | 24054.46 | 125872
4.249479 | 24082.35 | 126419.8
4.266125 | 24109.97 | 126966.1
4.28275 | 24135.43 | 127501.4
4.299438 | 24162.44 | 128047.4
4.316125 | 24188.84 | 128590.9
4.332792 | 24215.21 | 129134.7
4.349479 | 24240.98 | 129676.6
4.366104 | 24264.98 | 130208.4
4.382792 | 24290.7 | 130751.8
4.399458 | 24315.39 | 131289.9
4.416146 | 24341.29 | 131836
4.432792 | 24364.96 | 132369.8
4.449417 | 24387.99 | 132900.3
4.466104 | 24412.66 | 133442.1
4.482812 | 24436.51 | 133980.8
4.499458 | 24459.79 | 134515.6
4.516146 | 24482.73 | 135050.3
4.532771 | 24504.59 | 135578.3
4.549459 | 24528.12 | 136117.8
4.566125 | 24550.41 | 136650.7
4.582792 | 24572.87 | 137185.2
4.599479 | 24594.74 | 137717.7
4.616104 | 24614.48 | 138237.5
4.632771 | 24636.25 | 138770.4
4.649458 | 24657.15 | 139299.5
4.666146 | 24678.2 | 139830.3
4.682792 | 24698.61 | 140357.1
4.699417 | 24717.76 | 140876.8
4.716104 | 24737.77 | 141403.7
4.732791 | 24757.76 | 141931.1
4.749458 | 24777.38 | 142456.5
4.766146 | 24796.51 | 142980.3
4.78275 | 24813.94 | 143492.8
4.799438 | 24833.06 | 144017.8
4.816125 | 24852.13 | 144543.1
4.832792 | 24870.77 | 145066
4.849479 | 24888.96 | 145587.4
4.866104 | 24905.42 | 146097.8
4.882792 | 24922.61 | 146614.5
4.899458 | 24939.93 | 147132.1
4.916146 | 24957.23 | 147650.6
4.932792 | 24974.22 | 148166.9
4.949417 | 24989.73 | 148674.3
4.966104 | 25006.48 | 149191.3
4.982812 | 25022.78 | 149706.6
4.999479 | 25039.57 | 150224.4
5.016125 | 25054.71 | 150732.3
5.032771 | 25065 | 151211.4
5.049438 | 25084.16 | 151745.1
5.066125 | 25100.03 | 152259.9
5.082792 | 25115.6 | 152773
5.099479 | 25130.33 | 153281.9
5.116104 | 25142.71 | 153775.4
5.132771 | 25156.89 | 154281.4
5.149458 | 25171.87 | 154793.4
5.166146 | 25186.46 | 155303.4
5.182792 | 25199.95 | 155806
5.199417 | 25212.22 | 156301.1
5.216125 | 25225.85 | 156807
5.232791 | 25238.86 | 157308.5
5.249479 | 25252.22 | 157813.2
5.266125 | 25265.04 | 158313.9
5.282771 | 25275.99 | 158803.3
5.299438 | 25288.3 | 159302.1
5.316125 | 25301.27 | 159806
5.332792 | 25313.4 | 160304.5
5.349479 | 25325.77 | 160805.4
5.366104 | 25335.84 | 161290.6
5.382792 | 25347.57 | 161788.3
5.399458 | 25359.05 | 162284.2
5.416146 | 25370.48 | 162780.7
5.432792 | 25381.94 | 163276.7
5.449417 | 25391.54 | 163760.6
5.466104 | 25402.45 | 164254.9
5.482812 | 25413.28 | 164749.5
5.499458 | 25423.72 | 165240.4
5.516146 | 25433.84 | 165730.6
5.532771 | 25442.7 | 166211.3
5.549438 | 25453.44 | 166705.7
5.566125 | 25463.14 | 167194.2
5.582812 | 25473.25 | 167685.6
5.599479 | 25482.39 | 168170.5
5.616104 | 25490.37 | 168646.9
5.632771 | 25499.85 | 169134.7
5.649458 | 25509.44 | 169623.9
5.666125 | 25518.74 | 170111.1
5.682792 | 25527.32 | 170593.8
5.699417 | 25534.12 | 171063.7
5.716104 | 25542.85 | 171548.4
5.732791 | 25550.82 | 172028.3
5.749479 | 25559.53 | 172513.5
5.766125 | 25566.74 | 172987.8
5.78275 | 25573.81 | 173460.8
5.799438 | 25581.98 | 173943.1
5.816125 | 25589.46 | 174421
5.832792 | 25597.69 | 174903.7
5.849479 | 25605.07 | 175381.4
5.866104 | 25610.52 | 175844.5
5.882792 | 25617.88 | 176322.5
5.899458 | 25624.43 | 176794.7
5.916146 | 25631.51 | 177271.3
5.932792 | 25637.74 | 177741.1
5.949417 | 25643.29 | 178205.9
5.966125 | 25650.6 | 178685.3
5.982812 | 25656.75 | 179156.3
5.999458 | 25662.84 | 179626
6.016146 | 25669.51 | 180101
6.03275 | 25673.95 | 180558.5
6.049438 | 25679.88 | 181028.7
6.066125 | 25685.33 | 181495.8
6.082812 | 25691.49 | 181968
6.099479 | 25696.73 | 182433.4
6.116104 | 25700.2 | 182885.3
6.132771 | 25705.96 | 183354.7
6.149458 | 25710.74 | 183817.9
6.166146 | 25716.69 | 184289.6
6.182812 | 25720.53 | 184745.7
6.199417 | 25725.09 | 185205.7
6.216104 | 25729.52 | 185666.9
6.232791 | 25734.19 | 186130
6.249479 | 25737.75 | 186585.3
6.266125 | 25742.36 | 187047.2
6.282771 | 25746.12 | 187503.1
6.299459 | 25750.14 | 187962.1
6.316125 | 25754.25 | 188421.3
6.332792 | 25758.72 | 188883.3
6.349479 | 25762.19 | 189338.7
6.366104 | 25763.82 | 189779
6.382771 | 25767.84 | 190238.1
6.399458 | 25771.16 | 190692.6
6.416146 | 25774.94 | 191150.7
6.432792 | 25778.03 | 191602.7
6.449417 | 25779.86 | 192044.9
6.466104 | 25783.49 | 192502.2
6.482812 | 25786.17 | 192953.1
6.499479 | 25789.51 | 193407.9
6.516125 | 25792.3 | 193858.2
6.532771 | 25794.13 | 194301.3
6.549438 | 25796.9 | 194752.1
6.566125 | 25799.38 | 195201.3
6.582792 | 25802.37 | 195654
6.599479 | 25804.27 | 196099
6.616104 | 25804.97 | 196533.3
6.632771 | 25806.94 | 196978.5
6.649458 | 25808.88 | 197423.9
6.666146 | 25810.85 | 197869.7
6.682792 | 25812.54 | 198312.4
6.699417 | 25813.03 | 198745.3
6.716104 | 25814.41 | 199186.7
6.732791 | 25816.27 | 199631.8
6.749479 | 25818.4 | 200079.1
6.766146 | 25819.55 | 200518.4
6.78275 | 25819.01 | 200942.9
6.799438 | 25820.28 | 201383.7
6.816125 | 25821.41 | 201823.4
6.832792 | 25821.07 | 202251.1
6.849479 | 25821.85 | 202688.1
6.866104 | 25822.55 | 203122.9
6.882771 | 25822.86 | 203555.7
6.899458 | 25823.06 | 203988.2
6.916146 | 25823.51 | 204422.7
6.932792 | 25823.79 | 204854.8
6.949417 | 25824.13 | 205286.8
6.966125 | 25824.7 | 205722.8
6.982812 | 25825.06 | 206156.6
6.999458 | 25825.08 | 206586.6
7.016125 | 25824.56 | 207012.9
7.032771 | 25823.95 | 207437.9
7.049438 | 25823.89 | 207867.8
7.066125 | 25818.01 | 208251.3
7.082812 | 25823.06 | 208722.9
7.099479 | 25822.27 | 209146.9
7.116104 | 25820.18 | 209559.3
7.132771 | 25819.45 | 209983.7
7.149458 | 25818.37 | 210405.7
7.166146 | 25817.45 | 210829.1
7.182792 | 25816 | 211247
7.199417 | 25813.71 | 211657.4
7.216104 | 25812.91 | 212081.6
7.232791 | 25811.18 | 212498.1
7.249479 | 25810.22 | 212920.9
7.266125 | 25807.95 | 213331.7
7.282771 | 25805.03 | 213737.2
7.299438 | 25803.53 | 214154.8
7.316125 | 25801.87 | 214571.6
7.332792 | 25799.73 | 214983.8
7.349479 | 25797.85 | 215398.6
7.366104 | 25793.83 | 215793.9
7.382792 | 25791.38 | 216203.8
7.399458 | 25788.62 | 216610.4
7.416146 | 25786.58 | 217023.6
7.432792 | 25783.92 | 217430.4
7.449417 | 25780.38 | 217829.2
7.466125 | 25777.52 | 218235.7
7.482812 | 25774.57 | 218640.8
7.499479 | 25771.01 | 219040.2
7.516125 | 25767.93 | 219442.9
7.532771 | 25762.7 | 219827.2
7.549458 | 25759.4 | 220228.9
7.566125 | 25755.73 | 220626.8
7.582812 | 25752.16 | 221025.9
7.599479 | 25747.87 | 221418.3
7.616104 | 25742.18 | 221797.3
7.632771 | 25738.03 | 222190.5
7.649458 | 25733.2 | 222578.2
7.666146 | 25729.02 | 222971.4
7.682792 | 25723.74 | 223353.9
7.699417 | 25717.76 | 223729.5
7.716104 | 25712.92 | 224116.5
7.732791 | 25707.52 | 224498.4
7.749479 | 25702.28 | 224881.6
7.766125 | 25696.07 | 225255
7.782771 | 25688.7 | 225618
7.799438 | 25682.85 | 225994.6
7.816125 | 25676.47 | 226367
7.832792 | 25670.38 | 226741.1
7.849479 | 25663.3 | 227106.8
7.866104 | 25654.7 | 227457.2
7.882771 | 25647.93 | 227824.7
7.899458 | 25640.88 | 228189.9
7.916146 | 25633.65 | 228553.4
7.932792 | 25625.47 | 228907
7.949417 | 25616.03 | 229248.5
7.966104 | 25608.14 | 229605.2
7.982791 | 25599.87 | 229958.3
7.999479 | 25591.14 | 230306.9
8.016125 | 25581.94 | 230650
8.032771 | 25572.01 | 230986.1
8.049438 | 25562.51 | 231326.3
8.066125 | 25553.08 | 231667.4
8.082812 | 25543.5 | 232006.8
8.099479 | 25532.92 | 232336.3
8.116083 | 25520.7 | 232648.8
8.132771 | 25509.98 | 232976.8
8.149458 | 25498.78 | 233300
8.166145 | 25487.95 | 233626.2
8.182792 | 25475.85 | 233939.4
8.199416 | 25462.48 | 234239.9
8.216105 | 25450.16 | 234551.3
8.232792 | 25437.57 | 234859.8
8.249479 | 25424.41 | 235162.5
8.266125 | 25410.94 | 235460.9
8.282771 | 25395.98 | 235745.1
8.299459 | 25382.29 | 236041.6
8.316125 | 25368.2 | 236333.3
8.332812 | 25353.9 | 236623.2
8.349459 | 25339.37 | 236909.4
8.366104 | 25322.18 | 237170.2
8.382792 | 25306.41 | 237444.8
8.399458 | 25290.47 | 237716.7
8.416145 | 25274.56 | 237988.9
8.432792 | 25258.22 | 238255.5
8.449416 | 25240.13 | 238504.5
8.466105 | 25222.97 | 238763.3
8.482792 | 25205.58 | 239019.3
8.499458 | 25187.68 | 239269.3
8.516125 | 25169.05 | 239511.8
8.532771 | 25149.5 | 239744.4
8.549438 | 25130.71 | 239984.2
8.566125 | 25110.86 | 240213.6
8.582791 | 25092.54 | 240456.6
8.599479 | 25072.33 | 240681.3
8.616104 | 25050.51 | 240888.3
8.632771 | 25030.07 | 241108.9
8.649458 | 25009.29 | 241326.1
8.666145 | 24988.4 | 241541.5
8.682792 | 24965.6 | 241736.7
8.699416 | 24942.53 | 241928
8.716125 | 24920.25 | 242128.3
8.732792 | 24896.91 | 242316.4
8.749479 | 24874.21 | 242510.6
8.766125 | 24850.3 | 242691.1
8.78275 | 24825.55 | 242862.1
8.799438 | 24801.58 | 243041.5
8.816125 | 24777.23 | 243216.4
8.832791 | 24752.86 | 243389.7
8.849479 | 24727.82 | 243556.1
8.866104 | 24700.76 | 243700.3
8.882792 | 24674.8 | 243855.9
8.899458 | 24648.15 | 244003.3
8.916145 | 24622.22 | 244157.5
8.932792 | 24595.01 | 244297.1
8.949416 | 24566.13 | 244418.6
8.966105 | 24538.61 | 244554.4
8.982792 | 24511.19 | 244690.1
8.999479 | 24482.12 | 244808.4
9.016125 | 24453.31 | 244927.4
9.032771 | 24422.77 | 245028.1
9.049459 | 24393.29 | 245139.4
9.066125 | 24363.17 | 245242.7
9.082791 | 24332.87 | 245343.2
9.099479 | 24301.63 | 245433.8
9.116104 | 24268.96 | 245507.3
9.132792 | 24237.67 | 245595.3
9.149458 | 24205.21 | 245669.8
9.166145 | 24173.54 | 245751.7
9.182813 | 24140.36 | 245816.8
9.199416 | 24105.8 | 245865.1
9.216125 | 24071.93 | 245921.8
9.232792 | 24038.08 | 245976.7
9.249479 | 24003.53 | 246023.7
9.266146 | 23968.55 | 246064.6
9.282771 | 23931.87 | 246085.9
9.299438 | 23896.59 | 246121.4
9.316125 | 23860.55 | 246148.4
9.332791 | 23824.23 | 246170.8
9.349479 | 23787.31 | 246186.3
9.366104 | 23748.49 | 246179.3
9.382771 | 23710.26 | 246178.2
9.399458 | 23672.18 | 246177.8
9.416145 | 23633.51 | 246170.1
9.432792 | 23594.35 | 246154.9
9.449416 | 23553.56 | 246120.9
9.466105 | 23513.55 | 246095.3
9.482812 | 23472.51 | 246057.9
9.499458 | 23431.53 | 246018.4
9.516146 | 23389.85 | 245971.1
9.532771 | 23346.45 | 245902.8
9.549438 | 23304 | 245844.1
9.566125 | 23261.47 | 245783.6
9.582791 | 23218.33 | 245714.7
9.599479 | 23173.87 | 245630.9
9.616104 | 23127.28 | 245521.6
9.632771 | 23082.26 | 245428.4
9.649458 | 23036.67 | 245328
9.666145 | 22990.72 | 245222.4
9.682792 | 22943.54 | 245101.1
9.699416 | 22895.92 | 244973
9.716125 | 22847.59 | 244837.6
9.732792 | 22799.54 | 244702.7
9.749458 | 22751.12 | 244562.2
9.766125 | 22701.12 | 244403.1
9.782771 | 22649.4 | 244223.3
9.799438 | 22599.69 | 244064
9.816125 | 22548.49 | 243887.3
9.832791 | 22497.09 | 243706.3
9.849479 | 22445.1 | 243517.6
9.866104 | 22389.93 | 243291.3
9.882792 | 22335.9 | 243077
9.899458 | 22281.77 | 242859.2
9.916125 | 22227.76 | 242641
9.932792 | 22171.71 | 242398.7
9.949416 | 22113.95 | 242134.8
9.966105 | 22057.44 | 241884.2
9.982812 | 21999.87 | 241620.4
9.999479 | 21941.28 | 241342.6
10.01612 | 21881.86 | 241053.2
10.03277 | 21820.39 | 240739.3
10.04944 | 21759.74 | 240432.9
10.06612 | 21697.82 | 240110.7
10.08281 | 21636.03 | 239788
10.09948 | 21573.66 | 239456.4
10.1161 | 21507.08 | 239074.9
10.13277 | 21441.45 | 238702.7
10.14946 | 21375.18 | 238321.7
10.16615 | 21308.25 | 237931.1
10.18279 | 21239.25 | 237514.1
10.19942 | 21168.35 | 237073.2
10.21612 | 21097.05 | 236627
10.23279 | 21024.25 | 236161
10.24948 | 20949.94 | 235675.9
10.26615 | 20873.59 | 235165
10.28277 | 20793.48 | 234608.1
10.29946 | 20711.17 | 234025
10.31612 | 20622.99 | 233372.2
10.33279 | 20493.03 | 232243.2
10.3384 | -570.3052 | -6466.348

## Ｂ班
ひずみ | 公称応力 | 真応力 | 0.010932292 | 12524.7 |  | 耐力 | 引張強さ
0 | -0.2543131 | -0.2543131 |  | 0.010932292 | 0 | 22954.90662 | 25162.85
0.01610417 | 119.6384 | 121.5651 |  | 0.027036462 | 201.6999
0.03279167 | 298.3491 | 308.1325 |  | 0.043723962 | 410.7058
0.04945833 | 532.9132 | 559.2702 |  | 0.060390622 | 619.4507
0.066125 | 802.7951 | 855.8799 |  | 0.077057292 | 828.1958
0.08277083 | 1084.542 | 1174.31 |  | 0.093703122 | 1036.68
0.09945833 | 1371.066 | 1507.43 |  | 0.110390622 | 1245.686
0.116125 | 1661.285 | 1854.202 |  | 0.127057292 | 1454.431
0.1327917 | 1953.673 | 2213.105 |  | 0.143723992 | 1663.176
0.1494583 | 2244.552 | 2580.019 |  | 0.160390592 | 1871.92
0.1661042 | 2532.363 | 2952.999 |  | 0.177036492 | 2080.405
0.1827917 | 2817.392 | 3332.388 |  | 0.193723992 | 2289.411
0.1994583 | 3097.423 | 3715.23 |  | 0.210390592 | 2498.155
0.2161458 | 3372.471 | 4101.416 |  | 0.227078092 | 2707.161
0.2327917 | 3639.324 | 4486.528 |  | 0.243723992 | 2915.646
0.2494375 | 3901.323 | 4874.459 |  | 0.260369792 | 3124.13
0.266125 | 4162.073 | 5269.705 |  | 0.277057292 | 3333.136
0.2827917 | 4420.678 | 5670.809 |  | 0.293723992 | 3541.881
0.2994792 | 4679.028 | 6080.3 |  | 0.310411492 | 3750.887
0.316125 | 4935.741 | 6496.052 |  | 0.327057292 | 3959.371
0.3327708 | 5192.82 | 6920.839 |  | 0.343703092 | 4167.854
0.3494583 | 5449.16 | 7353.414 |  | 0.360390592 | 4376.86
0.366125 | 5705.19 | 7794.003 |  | 0.377057292 | 4585.606
0.3828125 | 5959.813 | 8241.304 |  | 0.393744792 | 4794.612
0.3994583 | 6212.616 | 8694.297 |  | 0.410390592 | 5003.095
0.4161042 | 6464.696 | 9154.683 |  | 0.427036492 | 5211.58
0.4327917 | 6715.902 | 9622.489 |  | 0.443723992 | 5420.586
0.4494583 | 6965.494 | 10096.19 |  | 0.460390592 | 5629.33
0.4661458 | 7214.705 | 10577.81 |  | 0.477078092 | 5838.336
0.4827708 | 7461.715 | 11064.01 |  | 0.493703092 | 6046.559
0.4994166 | 7709.137 | 11559.21 |  | 0.510348892 | 6255.043
0.516125 | 7956.521 | 12063.08 |  | 0.527057292 | 6464.311
0.5327917 | 8201.146 | 12570.65 |  | 0.543723992 | 6673.056
0.5494792 | 8445.708 | 13086.45 |  | 0.560411492 | 6882.062
0.566125 | 8687.949 | 13606.41 |  | 0.577057292 | 7090.546
0.5827708 | 8928.545 | 14131.84 |  | 0.593703092 | 7299.029
0.5994583 | 9168.617 | 14664.82 |  | 0.610390592 | 7508.035
0.616125 | 9406.845 | 15202.64 |  | 0.627057292 | 7716.781
0.6328125 | 9644.302 | 15747.34 |  | 0.643744792 | 7925.787
0.6494583 | 9879.756 | 16296.25 |  | 0.660390592 | 8134.27
0.6661041 | 10114.24 | 16851.38 |  | 0.677036392 | 8342.754
0.6827917 | 10347.93 | 17413.41 |  | 0.693723992 | 8551.761
0.6994583 | 10580.09 | 17980.42 |  | 0.710390592 | 8760.505
0.716125 | 10810.48 | 18552.13499 |  | 0.727057292 | 8969.251
0.7327708 | 11038.77 | 19127.66 |  | 0.743703092 | 9177.734
0.7494166 | 11266.62 | 19710.01 |  | 0.760348892 | 9386.218
0.766125 | 11495.1 | 20301.78 |  | 0.777057292 | 9595.486
0.7827917 | 11721.56 | 20897.1 |  | 0.793723992 | 9804.231
0.7994583 | 11947.33 | 21498.72 |  | 0.810390592 | 10012.98
0.816125 | 12170.37 | 22102.91 |  | 0.827057292 | 10221.72
0.8327708 | 12393.28 | 22714.04 |  | 0.843703092 | 10430.2
0.8494583 | 12616.44 | 23333.58 |  | 0.860390592 | 10639.21
0.866125 | 12837.68 | 23956.71559 |  | 0.877057292 | 10847.96
0.8828125 | 13057.86 | 24585.5 |  | 0.893744792 | 11056.96
0.8994583 | 13277.17 | 25219.43 |  | 0.910390592 | 11265.45
0.9160833 | 13495.56 | 25858.62 |  | 0.927015592 | 11473.67
0.9327708 | 13713.22 | 26504.51 |  | 0.943703092 | 11682.67
0.9494583 | 13929.38 | 27154.75 |  | 0.960390592 | 11891.68
0.9661458 | 14145.21 | 27811.55 |  | 0.977078092 | 12100.69
0.9827917 | 14360.39 | 28473.66 |  | 0.993723992 | 12309.17
0.9994166 | 14573.95 | 29139.4 |  | 1.010348892 | 12517.39
1.016125 | 14786.73 | 29811.9 |  | 1.027057292 | 12726.66
1.032792 | 14997.16 | 30486.11 |  | 1.043724292 | 12935.41
1.049458 | 15206.53 | 31165.14 |  | 1.060390292 | 13144.15
1.066125 | 15414.6 | 31848.49 |  | 1.077057292 | 13352.9
1.082771 | 15620.48 | 32533.88 |  | 1.093703292 | 13561.38
1.099458 | 15825.54 | 33225.06 |  | 1.110390292 | 13770.38
1.116104 | 16029.01 | 33919.05 |  | 1.127036292 | 13978.87
1.132792 | 16231.21 | 34617.79 |  | 1.143724292 | 14187.88
1.149458 | 16430.74 | 35317.19 |  | 1.160390292 | 14396.62
1.166104 | 16628.73 | 36019.56 |  | 1.177036292 | 14605.1
1.182792 | 16825.56 | 36726.7 |  | 1.193724292 | 14814.11
1.199458 | 17020.96 | 37436.89 |  | 1.210390292 | 15022.85
1.216146 | 17213.36 | 38147.32 |  | 1.227078292 | 15231.86
1.232771 | 17402.32 | 38855.4 |  | 1.243703292 | 15440.09
1.249417 | 17587.77 | 39562.23 |  | 1.260349292 | 15648.57
1.266125 | 17769.24 | 40267.32 |  | 1.277057292 | 15857.84
1.282792 | 17945.87 | 40966.69 |  | 1.293724292 | 16066.58
1.299479 | 18119.61 | 41665.66 |  | 1.310411292 | 16275.58
1.316125 | 18289.46 | 42360.68 |  | 1.327057292 | 16484.07
1.33275 | 18458.53 | 43059.14 |  | 1.343682292 | 16692.29
1.349458 | 18625.35 | 43759.48 |  | 1.360390292 | 16901.56
1.366125 | 18790.19 | 44459.94 |  | 1.377057292 | 17110.31
1.382792 | 18954.66 | 45165.01 |  | 1.393724292 | 17319.05
1.399458 | 19117.06 | 45870.58 |  | 1.410390292 | 17527.79
1.416104 | 19278.01 | 46577.68 |  | 1.427036292 | 17736.28
1.432792 | 19438.04 | 47288.71 |  | 1.443724292 | 17945.29
1.449458 | 19596.04 | 47999.68 |  | 1.460390292 | 18154.03
1.466125 | 19752.9 | 48713.12 |  | 1.477057292 | 18362.78
1.482792 | 19908.75 | 49429.28523 |  | 1.493724292 | 18571.52
1.499417 | 20063.94 | 50148.15 |  | 1.510349292 | 18779.75
1.516125 | 20220.05 | 50876.17 |  | 1.527057292 | 18989.01
1.532792 | 20373.49 | 51601.81 |  | 1.543724292 | 19197.76
1.549479 | 20526.32 | 52331.42 |  | 1.560411292 | 19406.76
1.566125 | 20677.65 | 53061.43 |  | 1.577057292 | 19615.25
1.582771 | 20828.81 | 53796.05 |  | 1.593703292 | 19823.73
1.599458 | 20980.3 | 54537.41 |  | 1.610390292 | 20032.73
1.616125 | 21130.79 | 55280.79 |  | 1.627057292 | 20241.48
1.632792 | 21280.12 | 56026.13 |  | 1.643724292 | 20450.23
1.649458 | 21427.77 | 56771.98 |  | 1.660390292 | 20658.97
1.666104 | 21575.01 | 57521.22 |  | 1.677036292 | 20867.45
1.682771 | 21721 | 58272.47 |  | 1.693703292 | 21076.2
1.699437 | 21865.29 | 59023.97 |  | 1.710369292 | 21284.94
1.716125 | 22006.88 | 59773.43694 |  | 1.727057292 | 21493.95
1.732792 | 22141.64 | 60508.5 |  | 1.743724292 | 21702.7
1.749417 | 22268 | 61224.02 |  | 1.760349292 | 21910.92
1.766125 | 22380.14 | 61906.26 |  | 1.777057292 | 22120.19
1.782792 | 22469.33 | 62527.47 |  | 1.793724292 | 22328.93
1.799479 | 22537.68 | 63093.76 |  | 1.810411292 | 22537.93
1.816125 | 22592.84 | 63624.26 |  | 1.827057292 | 22746.42
1.832771 | 22642.61 | 64141.33 |  | 1.843703292 | 22954.91
1.849458 | 22690.69 | 64656.17 |  | 1.860390292 | 23163.91
1.866125 | 22734.82 | 65160.84 |  | 1.877057292 | 23372.66
1.882813 | 22777.6 | 65663.56 |  | 1.893745292 | 23581.67
1.899458 | 22817.71 | 66158.99 |  | 1.910390292 | 23790.14
1.916083 | 22855.74 | 66649.23 |  | 1.927015292 | 23998.36
1.932792 | 22893.46 | 67141.76 |  | 1.943724292 | 24207.64
1.949458 | 22929.52 | 67629.66 |  | 1.960390292 | 24416.38
1.966146 | 22965.42 | 68118.79 |  | 1.977078292 | 24625.39
1.982792 | 22999.58 | 68602.96 |  | 1.993724292 | 24833.87
1.999417 | 23033.2 | 69086.17 |  | 2.010349292 | 25042.1
2.016125 | 23066.7 | 69572.05 |  | 2.027057292 | 25251.36
2.032792 | 23098.93 | 70054.25 |  | 2.043724292 | 25460.11
2.049479 | 23130.97 | 70537.41 |  | 2.060411292 | 25669.11
2.066125 | 23161.4 | 71015.75 |  | 2.077057292 | 25877.6
2.082771 | 23192.01 | 71495.66 |  | 2.093703292 | 26086.08
2.099458 | 23223.15 | 71979.18 |  | 2.110390292 | 26295.08
2.116104 | 23252.24 | 72456.4 |  | 2.127036292 | 26503.57
2.132813 | 23281.96 | 72938.03 |  | 2.143745292 | 26712.84
2.149479 | 23310.33 | 73415.39 |  | 2.160411292 | 26921.58
2.166104 | 23338.49 | 73892.09 |  | 2.177036292 | 27129.8
2.182771 | 23367.05 | 74371.97 |  | 2.193703292 | 27338.55
2.199458 | 23394.6 | 74850.04 |  | 2.210390292 | 27547.55
2.216146 | 23422.65 | 75330.66 |  | 2.227078292 | 27756.56
2.232771 | 23448.59 | 75803.92 |  | 2.243703292 | 27964.79
2.249417 | 23475.01 | 76280.1 |  | 2.260349292 | 28173.27
2.266125 | 23501.83 | 76759.91 |  | 2.277057292 | 28382.54
2.282812 | 23527.7 | 77237.02 |  | 2.293744292 | 28591.54
2.299479 | 23553.42 | 77714.01 |  | 2.310411292 | 28800.28
2.316125 | 23578.04 | 78187.73 |  | 2.327057292 | 29008.77
2.332771 | 23602.75 | 78662.56 |  | 2.343703292 | 29217.26
2.349458 | 23628.08 | 79141.26 |  | 2.360390292 | 29426.26
2.366125 | 23652.63 | 79617.71 |  | 2.377057292 | 29635.01
2.382792 | 23676.88 | 80093.96 |  | 2.393724292 | 29843.75
2.399458 | 23700.78 | 80569.81 |  | 2.410390292 | 30052.49
2.416104 | 23724.42 | 81045.09 |  | 2.427036292 | 30260.98
2.432792 | 23748.33 | 81523.08 |  | 2.443724292 | 30469.99
2.449458 | 23771.67 | 81999.38 |  | 2.460390292 | 30678.73
2.466146 | 23794.91 | 82476.63 |  | 2.477078292 | 30887.74
2.482792 | 23816.67 | 82948.51 |  | 2.493724292 | 31096.22
2.499417 | 23838.94 | 83422.39 |  | 2.510349292 | 31304.45
2.516125 | 23861.85 | 83901.25 |  | 2.527057292 | 31513.71
2.532812 | 23882.9 | 84373.8 |  | 2.543744292 | 31722.71
2.549479 | 23904.82 | 84849.66 |  | 2.560411292 | 31931.46
2.566125 | 23925.15 | 85320.08 |  | 2.577057292 | 32139.95
2.582771 | 23946.9 | 85796.26 |  | 2.593703292 | 32348.43
2.599458 | 23968.42 | 86273.32 |  | 2.610390292 | 32557.43
2.616125 | 23988.48 | 86745.34224 |  | 2.627057292 | 32766.18
2.632792 | 24009.59 | 87221.85 |  | 2.643724292 | 32974.93
2.649479 | 24029.06 | 87693.55 |  | 2.660411292 | 33183.93
2.666083 | 24048.36 | 88163.28 |  | 2.677015292 | 33391.89
2.682771 | 24068.16 | 88637.52 |  | 2.693703292 | 33600.9
2.699458 | 24087.85 | 89111.99 |  | 2.710390292 | 33809.9
2.716146 | 24107.63 | 89587.47 |  | 2.727078292 | 34018.91
2.732792 | 24126.64 | 90059.73 |  | 2.743724292 | 34227.4
2.749417 | 24145.09 | 90530.01 |  | 2.760349292 | 34435.62
2.766125 | 24165.17 | 91009.05 |  | 2.777057292 | 34644.89
2.782792 | 24183.38 | 91480.7 |  | 2.793724292 | 34853.63
2.799479 | 24201.59 | 91953.43 |  | 2.810411292 | 35062.63
2.816125 | 24218.33 | 92420.17 |  | 2.827057292 | 35271.12
2.832771 | 24236.08 | 92891.34 |  | 2.843703292 | 35479.61
2.849458 | 24254.15 | 93365.33 |  | 2.860390292 | 35688.61
2.866125 | 24271.87 | 93838.08 |  | 2.877057292 | 35897.36
2.882792 | 24289.89 | 94312.59 |  | 2.893724292 | 36106.1
2.899458 | 24306.7 | 94782.96 |  | 2.910390292 | 36314.84
2.916104 | 24322.99 | 95251.36 |  | 2.927036292 | 36523.33
2.932792 | 24339.18 | 95720.93 |  | 2.943724292 | 36732.34
2.949458 | 24355.32 | 96190.31 |  | 2.960390292 | 36941.08
2.966146 | 24372.38 | 96664.42 |  | 2.977078292 | 37150.09
2.982792 | 24388.08 | 97132.65 |  | 2.993724292 | 37358.57
2.999438 | 24404 | 97602.28 |  | 3.010370292 | 37567.06
3.016125 | 24420.48 | 98075.70024 |  | 3.027057292 | 37776.06
3.032792 | 24435.81 | 98544.54 |  | 3.043724292 | 37984.81
3.049479 | 24451.06 | 99014.05 |  | 3.060411292 | 38193.81
3.066125 | 24465.05 | 99477.95 |  | 3.077057292 | 38402.3
3.082771 | 24479.97 | 99946.11 |  | 3.093703292 | 38610.78
3.099458 | 24494.4 | 100413.8 |  | 3.110390292 | 38819.78
3.116125 | 24502.27 | 100854.4 |  | 3.127057292 | 39028.53
3.132792 | 24521.64 | 101342.8 |  | 3.143724292 | 39237.28
3.149479 | 24537.79 | 101819 |  | 3.160411292 | 39446.28
3.166104 | 24551.38 | 102283.6 |  | 3.177036292 | 39654.5
3.182792 | 24565.17 | 102751 |  | 3.193724292 | 39863.51
3.199458 | 24578.56 | 103216.6 |  | 3.210390292 | 40072.25
3.216146 | 24592.19 | 103684.3 |  | 3.227078292 | 40281.26
3.232792 | 24604.3 | 104144.9 |  | 3.243724292 | 40489.75
3.249417 | 24617.07 | 104608.2 |  | 3.260349292 | 40697.97
3.266125 | 24630.29 | 105075.9 |  | 3.277057292 | 40907.24
3.282812 | 24643.07 | 105541.6 |  | 3.293744292 | 41116.23
3.299479 | 24655.1 | 106004.1 |  | 3.310411292 | 41324.98
3.316125 | 24666.95 | 106465.6 |  | 3.327057292 | 41533.47
3.332771 | 24678.55 | 106926.5 |  | 3.343703292 | 41741.96
3.349458 | 24691.43 | 107394.3 |  | 3.360390292 | 41950.96
3.366104 | 24703.26 | 107857 |  | 3.377036292 | 42159.44
3.382792 | 24715.93 | 108324.8 |  | 3.393724292 | 42368.45
3.399458 | 24726.53 | 108783.3
3.416104 | 24737.45 | 109243.2
3.432771 | 24748.56 | 109704.7
3.449458 | 24759.88 | 110168
3.466146 | 24771.1 | 110631.3
3.482792 | 24781 | 111088.1
3.499438 | 24791.17 | 111546.3
3.516125 | 24802.45 | 112011
3.532792 | 24812.27 | 112468.9
3.549479 | 24822.75 | 112930.6
3.566125 | 24832.05 | 113386.2
3.582771 | 24841.28 | 113841.9
3.599458 | 24851.57 | 114303.8
3.616125 | 24860.19 | 114757.7
3.632792 | 24869.81 | 115216.7
3.649458 | 24879.05 | 115674.1
3.666104 | 24887.22 | 116126.4
3.682792 | 24896.24 | 116583.9
3.699437 | 24905.21 | 117040.5
3.716146 | 24914.02 | 117498.2
3.732792 | 24922 | 117950.6
3.749417 | 24930.26 | 118404.2
3.766104 | 24939.3 | 118863.3
3.782792 | 24946.92 | 119315.9
3.799479 | 24954.96 | 119770.8
3.816146 | 24961.8 | 120219.7
3.832771 | 24969.39 | 120671.3
3.849458 | 24977.72 | 121128.4
3.866125 | 24985.16 | 121580.9
3.882813 | 24992.28 | 122032.6
3.899458 | 24998.95 | 122481.3
3.916104 | 25004.82 | 122926.3
3.932792 | 25012.38 | 123380.9
3.949458 | 25018.76 | 123829.3
3.966146 | 25025.43 | 124279.9
3.982771 | 25031.52 | 124726.3
3.999417 | 25037.73 | 125174.1
4.016125 | 25044.84 | 125628
4.032792 | 25050.32 | 126073.1
4.049479 | 25055.95 | 126519.5
4.066125 | 25060.57 | 126960
4.082771 | 25066.33 | 127406.4
4.099458 | 25071.97 | 127853.5
4.116125 | 25076.92 | 128296.7
4.132813 | 25081.81 | 128740.2
4.149479 | 25085.73 | 129178.4
4.166104 | 25090.48 | 129620
4.182792 | 25095.7 | 130065.8
4.199458 | 25100.58 | 130509.4
4.216146 | 25104.87 | 130950.7
4.232791 | 25108.9 | 131389.6
4.249417 | 25113 | 131828.6
4.266125 | 25117.9 | 132274
4.282813 | 25121.69 | 132713.2
4.299479 | 25124.88 | 133148.8
4.316125 | 25127.22 | 133579.4
4.332771 | 25129.91 | 134012.1
4.349458 | 25134.15 | 134454.1
4.366104 | 25137.31 | 134889.4
4.382813 | 25140.82 | 135328.3
4.399458 | 25142.89 | 135758
4.416104 | 25145.56 | 136191
4.432771 | 25147.9 | 136622.8
4.449458 | 25149.65 | 137052
4.466146 | 25152.58 | 137487.7
4.482791 | 25153.77 | 137912.9
4.499417 | 25155.54 | 138340.8
4.516125 | 25158.21 | 138775.8
4.532792 | 25159.15 | 139200.3
4.549479 | 25160.2 | 139626
4.566125 | 25160.28 | 140045.3
4.582771 | 25160.06 | 140462.9
4.599458 | 25160.82 | 140887
4.616125 | 25161.53 | 141310.3
4.632792 | 25161.48 | 141729.4
4.649479 | 25161.5 | 142149.4
4.666104 | 25162.15 | 142571.4
4.682792 | 25162.85 | 142995.2
4.699458 | 25162.55 | 143412.9
4.716146 | 25161.63 | 143827.6
4.732791 | 25158.75 | 144229.9
4.749417 | 25156.69 | 144636.3
4.766125 | 25155.49 | 145049.7
4.782792 | 25153 | 145454.6
4.799479 | 25150.67 | 145860.8
4.816125 | 25147.27 | 146259.7
4.83275 | 25143.7 | 146656.9
4.849458 | 25141.33 | 147063.2
4.866125 | 25137.5 | 147459.7
4.882792 | 25133.37 | 147854.4
4.899458 | 25127.68 | 148239.7
4.916104 | 25122.05 | 148624.7
4.932771 | 25116.58 | 149010.9
4.949458 | 25110.73 | 149395.2
4.966146 | 25104.68 | 149778.2
4.982791 | 25097.19 | 150151.2
4.999417 | 25089.2 | 150520.6
5.016125 | 25081.28 | 150892.1
5.032792 | 25072.27 | 151255.8
5.049479 | 25062.4 | 151614.5
5.066125 | 25051.57 | 151966
5.082771 | 25041.1 | 152319.3
5.099458 | 25030.44 | 152672.1
5.116125 | 25018.18 | 153014.3
5.132813 | 25005.24 | 153352.5
5.149479 | 24979.6 | 153611.5
5.166104 | 24973.92 | 153991.8
5.182792 | 24964.75 | 154351.9
5.199458 | 24950.35 | 154678.6
5.216146 | 24933.32 | 154989.2
5.232791 | 24913.22 | 155278.9
5.249417 | 24893.02 | 155566.9
5.266125 | 24872.77 | 155855.9 |  | 0.010932292
5.282813 | 24850.85 | 156133.2
5.299479 | 24828.47 | 156406.4
5.316125 | 24804.9 | 156670.8
5.332771 | 24781.02 | 156932.5
5.349458 | 24756.45 | 157190
5.366125 | 24729.89 | 157433.6
5.382792 | 24702.04 | 157668
5.399458 | 24671.44 | 157883.8
5.416104 | 24639.92 | 158092.3
5.432792 | 24607.56 | 158295.3
5.449458 | 24573.21 | 158483.9
5.466146 | 24538.37 | 158668.7
5.480417 | -322.6996 | -2091.228

## Ｃ班
|  |  | 0.00369775 | 13327.58
ひずみ | 公称応力 | 真応力
0 | -0.02384186 | -0.02384186 |  |  | 耐力 | 引張強さ | 0.00369775 | 0
0.01547917 | 60.81263 | 61.75396 |  |  |  | 14317.62 | 0.01547917 | 157.0178
0.0321875 | 178.9729 | 184.7336 |  |  |  |  | 0.0321875 | 379.6994
0.04891667 | 325.9579 | 341.9027 |  |  |  |  | 0.04891667 | 602.6588
0.06558333 | 485.9289 | 517.7977 |  |  |  |  | 0.06558333 | 824.785
0.08225 | 714.3895 | 773.148 |  |  |  |  | 0.08225 | 1046.911
0.098875 | 994.3326 | 1092.647 |  |  |  |  | 0.098875 | 1268.482
0.1155417 | 1292.904 | 1442.288 |  |  |  |  | 0.1155417 | 1490.609
0.13225 | 1601.362 | 1813.142 |  |  |  |  | 0.13225 | 1713.29
0.1488958 | 1910.901 | 2195.426 |  |  |  |  | 0.1488958 | 1935.139
0.1655833 | 2216.379 | 2583.374 |  |  |  |  | 0.1655833 | 2157.543
0.1821875 | 2514.418 | 2972.514 |  |  |  |  | 0.1821875 | 2378.836
0.198875 | 2808.126 | 3366.592 |  |  |  |  | 0.198875 | 2601.24
0.2155833 | 3094.808 | 3761.997 |  |  |  |  | 0.2155833 | 2823.922
0.23225 | 3370.182 | 4152.907 |  |  |  |  | 0.23225 | 3046.048
0.2489375 | 3633.642 | 4538.192 |  |  |  |  | 0.2489375 | 3268.452
0.2655208 | 3890.657 | 4923.707 |  |  |  |  | 0.2655208 | 3489.468
0.2821875 | 4143.047 | 5312.163 |  |  |  |  | 0.2821875 | 3711.595
0.2989167 | 4388.07 | 5699.737 |  |  |  |  | 0.2989167 | 3934.554
0.3155625 | 4622.698 | 6081.448 |  |  |  |  | 0.3155625 | 4156.402
0.3322708 | 4845.556 | 6455.593 |  |  |  |  | 0.3322708 | 4379.084
0.348875 | 5056.635 | 6820.769 |  |  |  |  | 0.348875 | 4600.378
0.3655208 | 5264.441 | 7188.704 |  |  |  |  | 0.3655208 | 4822.226
0.38225 | 5467.733 | 7557.774 |  |  |  |  | 0.38225 | 5045.186
0.3988958 | 5667.766 | 7928.614 |  |  |  |  | 0.3988958 | 5267.034
0.4155833 | 5866.87 | 8305.043 |  |  |  |  | 0.4155833 | 5489.438
0.4322292 | 6063.684 | 8684.585 |  |  |  |  | 0.4322292 | 5711.287
0.4488541 | 6259.998 | 9069.824 |  |  |  |  | 0.4488541 | 5932.857
0.4655833 | 6454.173 | 9459.128 |  |  |  |  | 0.4655833 | 6155.817
0.4822292 | 6644.002 | 9847.934 |  |  |  |  | 0.4822292 | 6377.666
0.4989375 | 6832.21 | 10241.06 |  |  |  |  | 0.4989375 | 6600.348
0.5155208 | 7013.941 | 10629.77 |  |  |  |  | 0.5155208 | 6821.363
0.5321875 | 7194.439 | 11023.23 |  |  |  |  | 0.5321875 | 7043.49
0.5488958 | 7369.328 | 11414.32 |  |  |  |  | 0.5488958 | 7266.171
0.5655833 | 7537.833 | 11801.11 |  |  |  |  | 0.5655833 | 7488.575
0.5822708 | 7698.528 | 12181.16 |  |  |  |  | 0.5822708 | 7710.979
0.598875 | 7852.92 | 12555.84 |  |  |  |  | 0.598875 | 7932.273
0.6155208 | 8006.747 | 12935.07 |  |  |  |  | 0.6155208 | 8154.121
0.63225 | 8158.104 | 13316.07 |  |  |  |  | 0.63225 | 8377.081
0.6488958 | 8305.805 | 13695.41 |  |  |  |  | 0.6488958 | 8598.929
0.6655833 | 8450.175 | 14074.47 |  |  |  |  | 0.6655833 | 8821.333
0.6822083 | 8591.278 | 14452.32 |  |  |  |  | 0.6822083 | 9042.904
0.698875 | 8730.714 | 14832.39 |  |  |  |  | 0.698875 | 9265.031
0.7155833 | 8868.687 | 15214.97 |  |  |  |  | 0.7155833 | 9487.712
0.7322292 | 9005.697 | 15599.93 |  |  |  |  | 0.7322292 | 9709.561
0.7489375 | 9140.396 | 15985.98 |  |  |  |  | 0.7489375 | 9932.243
0.7655417 | 9271.138 | 16368.58 |  |  |  |  | 0.7655417 | 10153.54
0.7821875 | 9401.719 | 16755.63 |  |  |  |  | 0.7821875 | 10375.38
0.7989166 | 9528.685 | 17141.31 |  |  |  |  | 0.7989166 | 10598.34
0.8155833 | 9649.483 | 17519.44 |  |  |  |  | 0.8155833 | 10820.47
0.8322708 | 9762.59 | 17887.71 |  |  |  |  | 0.8322708 | 11042.87
0.848875 | 9868.257 | 18245.17 |  |  |  |  | 0.848875 | 11264.17
0.8655208 | 9976.101 | 18610.62 |  |  |  |  | 0.8655208 | 11486.02
0.88225 | 10081.93 | 18976.71 |  |  |  |  | 0.88225 | 11708.98
0.8989167 | 10186.26 | 19342.86 |  |  |  |  | 0.8989167 | 11931.1
0.9155833 | 10291.75 | 19714.7 |  |  |  |  | 0.9155833 | 12153.23
0.9322083 | 10397 | 20089.17 |  |  |  |  | 0.9322083 | 12374.8
0.9488541 | 10503.32 | 20469.44 |  |  |  |  | 0.9488541 | 12596.65
0.9655625 | 10608.5 | 20851.67 |  |  |  |  | 0.9655625 | 12819.33
0.98225 | 10709.75 | 21229.4 |  |  |  |  | 0.98225 | 13041.73
0.9989375 | 10806.85 | 21602.22 |  |  |  |  | 0.9989375 | 13264.14
1.015542 | 10901.04 | 21971.5 |  |  |  |  | 1.015542 | 13485.44
1.032167 | 10997.59 | 22348.94 |  |  |  |  | 1.032167 | 13707.01
1.048917 | 11095.02 | 22732.78 |  |  |  |  | 1.048917 | 13930.24
1.065583 | 11193.31 | 23120.71 |  |  |  |  | 1.065583 | 14152.36
1.082271 | 11292.3 | 23513.63 |  |  |  |  | 1.082271 | 14374.77
1.098875 | 11388.69 | 23903.44 |  |  |  |  | 1.098875 | 14596.06
1.115542 | 11484.31 | 24295.54 |  |  |  |  | 1.115542 | 14818.19
1.13225 | 11577.75 | 24686.66 |  |  |  |  | 1.13225 | 15040.87
1.148896 | 11667.82 | 25072.93 |  |  |  |  | 1.148896 | 15262.72
1.165583 | 11757.9 | 25462.71 |  |  |  |  | 1.165583 | 15485.12
1.182208 | 11845.8 | 25850 |  |  |  |  | 1.182208 | 15706.69
1.198875 | 11933.35 | 26239.94 |  |  |  |  | 1.198875 | 15928.82
1.215583 | 12018.25 | 26627.43 |  |  |  |  | 1.215583 | 16151.5
1.232229 | 12101.89 | 27014.19
1.248937 | 12183.18 | 27399.2
1.265521 | 12260.83 | 27777.17
1.282187 | 12340.19 | 28162.62
1.298917 | 12419.06 | 28550.39
1.315583 | 12495.02 | 28933.26
1.332271 | 12570.22 | 29317.16
1.348875 | 12642.63 | 29695.96
1.365521 | 12715.65 | 30079.14
1.38225 | 12788.7 | 30465.88
1.398896 | 12859.88 | 30849.51
1.415583 | 12929.52 | 31232.33
1.432229 | 12995.93 | 31609.08
1.448875 | 13063.84 | 31991.71118
1.465562 | 13129.99 | 32372.8
1.482229 | 13194.82 | 32752.56
1.498917 | 13258.2 | 33131.14
1.515542 | 13317.58 | 33500.93
1.532187 | 13378.27 | 33876.28
1.548917 | 13438.12 | 34252.65
1.565583 | 13496.11 | 34625.39
1.582271 | 13553.07 | 34997.7
1.598875 | 13607.65 | 35364.58
1.615542 | 13664.29 | 35739.52
1.63225 | 13719.11 | 36112.13
1.648896 | 13772.45 | 36481.79
1.665604 | 13824.57 | 36850.83
1.682208 | 13873.29 | 37211.05
1.698875 | 13923.76 | 37578.48777
1.715583 | 13972.89 | 37944.54
1.73225 | 14020.86 | 38308.49
1.748937 | 14067.72 | 38671.28
1.765542 | 14110.97 | 39024.48
1.782187 | 14155.45 | 39383.11
1.798917 | 14199.3 | 39742.66
1.815583 | 14241.46 | 40098.01
1.832271 | 14281.48 | 40449.02
1.848875 | 14317.62 | 40789.11
1.860958 | -124.5817 | -356.423

## Sheet2
表１ 各材料の機械的性質
材料 | 降伏点 | 引張強さ | 伸び | ヤング率 | HV | 試験片 | 降伏強さ（0.2%耐力）[N/m^2] | 引張強さ[N/m^2] | 伸び[%] | 絞り[%]
S15C | 235 | 370 | 30 | 205 |  | A | 16699.28 | 25825.08 | 25 | 18.56168
S45C | 345 | 570 | 20 | 206 |  | B | 22954.90662 | 25162.85 | 23.56021 | 11.60428
SS400 | 245 | 400~510 | 21 | 206 |  | C | 7710.979 | 14317.62 | 2.805002 | 0.0427777
SS540 | 400 | 540 | 17
SUS304 | 205 | 520 | 40 | 193 | 200 | 表4 ビッカース硬さと引張強さ |  |  |  |  | ヤング率 | ポアソン比
SUS430 | 205 | 420 | 22 | 200 | 200 | 試験片 | 平均ビッカース硬さ | 引張強さ |  | 試験片A | 256967978173.4 | 0.1954667
FC100 |  | 100 |  | 100 |  | A | 213.0833 | 25825.08 |  | 試験片B | 76033214175.9 | 0.3340434
FC250 |  | 250 |  | 100 |  | B | 199.9333 | 25162.85 |  | 試験片C | 114947646260.9 | 0.3646
A1050 | 30 | 70 | 43 |  |  | C | 216.0833 | 14317.62
A2017 | 215 | 375 | 12 | 69
A7075 | 505 | 570 | 9
C3604 |  | 335 |  |  | 80
MS2 | 150 | 260 | 6 | 42
H4650 | 850 | 950 | 10 | 115.7