## Sheet1
II
材料 | 厚さ[mm] | 直径[mm]
SPCC | 0.995 | 60
A1100P | 0.983 | 60
Ks | 2.11
E[mV] | 5000
SPCC
変位[mm] | [mV] | ポンチ力[kN] | ひずみ
0 | 0 | 0 | 0
2 | 5.4 | 0.5 | 0.002047393
4 | 15.1 | 1.1 | 0.005725118
6 | 27.2 | 1.5 | 0.0103128
8 | 42.4 | 2 | 0.01607583
10 | 56.9 | 2.4 | 0.02157346
12 | 70.6 | 2.8 | 0.02676777
14 | 82.3 | 3.2 | 0.03120379
16 | 92.8 | 3.7 | 0.03518483
18 | 112.8 | 4.8 | 0.04276777
20 | 138.2 | 6.2 | 0.0523981
22 | 160.9 | 7.2 | 0.06100474
24 | 185.9 | 8.5 | 0.07048341
26 | 219 | 9.8 | 0.08303318
28 | 248 | 11.1 | 0.09402844
30 | 273 | 12.7 | 0.1035071
32 | 296 | 14.4 | 0.1122275
34 | 315 | 16 | 0.1194313
36 | 330 | 17.9 | 0.1251185
37.9 | 336 | 18.9 | 0.1273934
| Dmax[mm] | 47.05 |  | コニカルカップ値[CCV] | 46.725
| Dmin[mm] | 46.4 |  | 異方性 | 0.65
A1100P
変位[mm] | [kN]
0 | 0
2 | 0.2
4 | 0.6
6 | 0.9
8 | 1.1
10 | 1.2
12 | 1.3
14 | 1.6
16 | 2
18 | 2.4
20 | 2.8
22 | 3.2
24 | 3.5
26 | 4.1
28 | 4.8
28.54 | 4.8
Dmax[mm] | 50.45 |  |  | コニカルカップ値[CCV] | 44.475
Dmin[mm] | 38.5 |  |  | 異方性 | 11.95